## Sheet1
Al91Zn5.2Mg2.3Cu1.5 | Mg | SiCp | CNTs | 热压温度（℃） | 热压压力（MPa） | 固溶温度（℃） | 固溶时间（min） | 时效温度（℃） | 时效时间（h） | 维氏硬度（HV） | 屈服强度（Mpa） | 抗拉强度（Mpa） | 延伸率（%）
85 | 0 | 14.5 | 0.5 | 525 | 300 | 470 | 50 | 120 | 24 |  | 379.42 | 471.7 | 6.67
85 | 0 | 14.5 | 0.5 | 550 | 300 | 470 | 50 | 120 | 24 |  | 368.31 | 474.47 | 7.88
85 | 0 | 14.5 | 0.5 | 575 | 300 | 470 | 50 | 120 | 24 |  | 374.22 | 461.72 | 6.76
85 | 0 | 14.5 | 0.5 | 600 | 300 | 470 | 50 | 120 | 24 |  | 358.49 | 462.94 | 6.72
85 | 0 | 14.5 | 0.5 | 550 | 300 | 470 | 60 | 120 | 24 |  | 394.42 | 461.62 | 5.23
85 | 0 | 14.5 | 0.5 | 550 | 350 | 470 | 60 | 120 | 24 |  | 387.1 | 458.26 | 5.21
85 | 0 | 14.5 | 0.5 | 550 | 400 | 470 | 60 | 120 | 24 |  | 390.29 | 456.44 | 5.58
100 | 0 | 0 | 0 | 550 | 300 | 470 | 60 | 120 | 24 |  | 551.37 | 607.13 | 7.66
85 | 0 | 15 | 0 | 550 | 300 | 470 | 60 | 120 | 24 |  | 381.14 | 460.61 | 6.24
100 | 0 | 0 | 0 | 550 | 300 | 460 | 50 | 120 | 24 | 176.8
85 | 0 | 15 | 0 | 550 | 300 | 460 | 50 | 120 | 24 | 196.18
85 | 0 | 14.5 | 0.5 | 550 | 300 | 460 | 50 | 120 | 24 | 185.83
85 | 0 | 14 | 1 | 550 | 300 | 460 | 50 | 120 | 24 | 170.55
100 | 0 | 0 | 0 | 550 | 300 | 465 | 50 | 120 | 24 | 176.17
85 | 0 | 15 | 0 | 550 | 300 | 465 | 50 | 120 | 24 | 197.23
85 | 0 | 14.5 | 0.5 | 550 | 300 | 465 | 50 | 120 | 24 | 182.57
85 | 0 | 14 | 1 | 550 | 300 | 465 | 50 | 120 | 24 | 178.02
100 | 0 | 0 | 0 | 550 | 300 | 470 | 30 | 120 | 24 | 176.62
85 | 0 | 15 | 0 | 550 | 300 | 470 | 30 | 120 | 24 | 200.17
85 | 0 | 14.5 | 0.5 | 550 | 300 | 470 | 30 | 120 | 24 | 188.49
85 | 0 | 14 | 1 | 550 | 300 | 470 | 30 | 120 | 24 | 186.03
100 | 0 | 0 | 0 | 550 | 300 | 470 | 40 | 120 | 24 | 176.95
85 | 0 | 15 | 0 | 550 | 300 | 470 | 40 | 120 | 24 | 201.21
85 | 0 | 14.5 | 0.5 | 550 | 300 | 470 | 40 | 120 | 24 | 191.13
85 | 0 | 14 | 1 | 550 | 300 | 470 | 40 | 120 | 24 | 180.93
100 | 0 | 0 | 0 | 550 | 300 | 470 | 50 | 120 | 24 | 175.41
85 | 0 | 15 | 0 | 550 | 300 | 470 | 50 | 120 | 24 | 197.17
85 | 0 | 14.5 | 0.5 | 550 | 300 | 470 | 50 | 120 | 24 | 189.11
85 | 0 | 14 | 1 | 550 | 300 | 470 | 50 | 120 | 24 | 183.5
100 | 0 | 0 | 0 | 550 | 300 | 470 | 60 | 120 | 24 | 179.19
85 | 0 | 15 | 0 | 550 | 300 | 470 | 60 | 120 | 24 | 190.99
85 | 0 | 14.5 | 0.5 | 550 | 300 | 470 | 60 | 120 | 24 | 185.78
85 | 0 | 14 | 1 | 550 | 300 | 470 | 60 | 120 | 24 | 180.19
100 | 0 | 0 | 0 | 550 | 300 | 475 | 60 | 120 | 24 | 173.62
85 | 0 | 15 | 0 | 550 | 300 | 475 | 60 | 120 | 24 | 163.93
85 | 0 | 14.5 | 0.5 | 550 | 300 | 475 | 60 | 120 | 24 | 165.52
100 | 0 | 0 | 0 | 550 | 300 | 470 | 40 | 120 | 12 |  | 530.92 | 598.51 | 11.06
85 | 0 | 15 | 0 | 550 | 300 | 470 | 40 | 120 | 12 |  | 521.23 | 579.89 | 4.86
84 | 1 | 15 | 0 | 550 | 300 | 470 | 40 | 120 | 12 |  | 606.4 | 643.6 | 1.9
85 | 0 | 14.5 | 0.5 | 550 | 300 | 470 | 40 | 120 | 12 |  | 507.56 | 569.61 | 4.59
84 | 1 | 14.5 | 0.5 | 550 | 300 | 470 | 40 | 120 | 12 |  | 603.6 | 642.6 | 2.3
100 | 0 | 0 | 0 | 550 | 300 | 470 | 50 | 120 | 12 |  | 523.6 | 589.75 | 7.75
85 | 0 | 15 | 0 | 550 | 300 | 470 | 50 | 120 | 12 |  | 526.77 | 573.45 | 4.14
85 | 0 | 14.5 | 0.5 | 550 | 300 | 470 | 50 | 120 | 12 |  | 506.12 | 557.56 | 3.2
100 | 0 | 0 | 0 | 550 | 300 | 470 | 40 | 120 | 9 |  | 508.9 | 592.3 | 9.4
85 | 0 | 15 | 0 | 550 | 300 | 470 | 40 | 120 | 9 |  | 499.5 | 573.9 | 3.8
85 | 0 | 14.5 | 0.5 | 550 | 300 | 470 | 40 | 120 | 9 |  | 486.1 | 555 | 2.9
100 | 0 | 0 | 0 | 550 | 300 | 470 | 40 | 120 | 15 |  | 525.7 | 596.6 | 8.7
99 | 1 | 0 | 0 | 550 | 300 | 470 | 40 | 120 | 15 |  | 569.3 | 636.3 | 5.5
85 | 0 | 15 | 0 | 550 | 300 | 470 | 40 | 120 | 15 |  | 508.6 | 587.6 | 4.8
84 | 1 | 15 | 0 | 550 | 300 | 470 | 40 | 120 | 15 |  | 584.8 | 644.5 | 3
85 | 0 | 14.5 | 0.5 | 550 | 300 | 470 | 40 | 120 | 15 |  | 495.7 | 575.9 | 5.3
100 | 0 | 0 | 0 | 550 | 300 | 470 | 40 | 120 | 18 |  | 534.4 | 602.4 | 9.8
85 | 0 | 15 | 0 | 550 | 300 | 470 | 40 | 120 | 18 |  | 507.3 | 577.5 | 3.3
84 | 1 | 15 | 0 | 550 | 300 | 470 | 40 | 120 | 18 |  | 563.1 | 629.7 | 2.4
85 | 0 | 14.5 | 0.5 | 550 | 300 | 470 | 40 | 120 | 18 |  | 502.4 | 581.7 | 4.8
84 | 1 | 14.5 | 0.5 | 550 | 300 | 470 | 40 | 120 | 18 |  | 586.5 | 643.2 | 2.9